## Sheet1
材料名称 | 弹性模量(Gpa) | 断裂伸长率(%) | 极限强度(Mpa) | 标签
1050-H112Aluminum | 70 | 20 | 83 | 0
1050-H12Aluminum | 70 | 10 | 96 | 0
1050-H14Aluminum | 70 | 8.4 | 110 | 0
1050-H16Aluminum | 70 | 6.3 | 130 | 0
1050-H18Aluminum | 70 | 4.6 | 140 | 0
1050-H22Aluminum | 70 | 10 | 96 | 0
1050-H24Aluminum | 70 | 6.8 | 110 | 0
1050-H26Aluminum | 70 | 4.6 | 130 | 0
1050A-H12Aluminum | 70 | 2.3 | 100 | 0
1050A-H14Aluminum | 70 | 5.1 | 120 | 0
1050A-H16Aluminum | 70 | 2.8 | 140 | 0
1050A-H18Aluminum | 70 | 2.3 | 140 | 0
1050A-H19Aluminum | 70 | 1.1 | 170 | 0
1050A-H22Aluminum | 70 | 4.6 | 100 | 0
1050A-H24Aluminum | 70 | 6.3 | 120 | 0
1050A-H26Aluminum | 70 | 2.3 | 140 | 0
1050A-H28Aluminum | 70 | 2.2 | 160 | 0
1060-H112Aluminum | 70 | 18 | 68 | 0
1060-H12Aluminum | 70 | 12 | 85 | 0
1060-H14Aluminum | 70 | 7.7 | 98 | 0
1060-H16Aluminum | 70 | 5.3 | 110 | 0
1060-H18Aluminum | 70 | 4 | 130 | 0
1060-H22Aluminum | 70 | 6.8 | 89 | 0
1060-H24Aluminum | 70 | 1.1 | 99 | 0
1060-H26Aluminum | 70 | 1.1 | 110 | 0
1060-H28Aluminum | 70 | 1.1 | 130 | 0
2007-T3Aluminum | 70 | 6.8 | 390 | 1
2007-T351Aluminum | 70 | 5.6 | 410 | 1
2007-T3510Aluminum | 70 | 5.7 | 420 | 1
2007-T3511Aluminum | 70 | 5.6 | 410 | 1
2007-T4Aluminum | 70 | 8 | 380 | 1
2007-T4510Aluminum | 70 | 7.8 | 370 | 1
2007-T4511Aluminum | 70 | 8 | 380 | 1
2011-T3Aluminum | 70 | 12 | 360 | 1
2011-T4Aluminum | 70 | 16 | 310 | 1
2011-T451Aluminum | 70 | 16 | 310 | 1
2011-T4511Aluminum | 70 | 18 | 340 | 1
2011-T6Aluminum | 70 | 8.5 | 380 | 1
2011-T651Aluminum | 70 | 10 | 420 | 1
2011-T8Aluminum | 70 | 9.8 | 410 | 1
2011A-T3Aluminum | 70 | 9.1 | 320 | 1
2011A-T4Aluminum | 70 | 16 | 310 | 1
2011A-T6Aluminum | 70 | 6.8 | 340 | 1
2011A-T8Aluminum | 70 | 9 | 410 | 1
2014-H111Aluminum | 70 | 14 | 210 | 1
2014-OAluminum | 70 | 16 | 190 | 1
2014-T3Aluminum | 70 | 14 | 450 | 1
2014-T351Aluminum | 70 | 6.7 | 430 | 1
2014-T3510Aluminum | 70 | 6.8 | 430 | 1
2014-T3511Aluminum | 70 | 6.7 | 430 | 1
2014-T4Aluminum | 70 | 14 | 430 | 1
2014-T42Aluminum | 70 | 14 | 430 | 1
2014-T451Aluminum | 70 | 15 | 440 | 1
2014-T4510Aluminum | 70 | 11 | 410 | 1
2014-T4511Aluminum | 70 | 10 | 400 | 1
2014-T6Aluminum | 70 | 6.8 | 490 | 1
2014-T62Aluminum | 70 | 7.3 | 500 | 1
2014-T651Aluminum | 70 | 7.5 | 490 | 1
2014-T6510Aluminum | 70 | 6 | 480 | 1
2014-T6511Aluminum | 70 | 6 | 480 | 1
2014-T652Aluminum | 70 | 1.5 | 460 | 1
Grade C-2 Cast Titanium | 110 | 17 | 390 | 2
Grade C-3 Cast Titanium | 110 | 13% | 500 | 2
Grade C-5 Cast Titanium | 110 | 6.7 | 1000 | 2
Grade C-6 Cast Titanium | 100 | 9 | 890 | 2
Grade Ti-Pd16 Cast Titanium | 110 | 17 | 390 | 2
Grade Ti-Pd17 Cast Titanium | 110 | 22 | 270 | 2
Grade Ti-Pd18 Cast Titanium | 110 | 17 | 710 | 2
Grade Ti-Pd7B Cast Titanium | 110 | 17 | 390 | 2
UNS R56406 Titanium | 110 | 9.1 | 980 | 2
Grade 1 (3.7025, R50250) Titanium | 110 | 28 | 310 | 2
Grade 11 (3.7225, R52250) Titanium | 110 | 29 | 310 | 2
Grade 12 (3.7105, R53400) Titanium | 110 | 21 | 530 | 2
Grade 13 (R53413) Titanium | 110 | 27 | 310 | 2
Grade 14 (R53414) Titanium | 110 | 23 | 460 | 2
Grade 15 (R53415) Titanium | 110 | 20 | 540 | 2
Grade 16 (R52402) Titanium | 110 | 23 | 400 | 2
Grade 17 (R52252) Titanium | 110 | 27 | 270 | 2
Grade 2 (3.7035, R50400) Titanium | 110 | 23 | 420 | 2
Grade 24 (R56405) Titanium | 110 | 11 | 1010 | 2
Grade 25 (R56403) Titanium | 110 | 11 | 1000 | 2
Grade 26 (R52404) Titanium | 110 | 23 | 390 | 2
Grade 27 (R52254) Titanium | 110 | 27 | 270 | 2
Grade 3 (3.7055, R50550) Titanium | 110 | 21 | 510 | 2
Grade 30 (R53530) Titanium | 110 | 23 | 390 | 2
Grade 31 (R53532) Titanium | 110 | 20 | 510 | 2
Grade 32 (R55111) Titanium | 110 | 11 | 770 | 2
Grade 33 (R53442) Titanium | 110 | 23 | 390 | 2
Grade 34 (R53445) Titanium | 110 | 20 | 510 | 2
Grade 35 (R56340) Titanium | 110 | 5.6 | 1000 | 2
Grade 36 (R58450) Titanium | 110 | 11 | 530 | 2
Grade 37 (R52815) Titanium | 110 | 22 | 390 | 2
Grade 38 (R54250) Titanium | 110 | 11 | 1000 | 2
Grade 4 (3.7065, R50700) Titanium | 110 | 17 | 640 | 2
Annealed Grade 5 Titanium | 110 | 11 | 1000 | 2
Solution-Treated and Aged Grade 5 Titanium | 110 | 8.6 | 1190 | 2
Grade 6 (3.7115) Titanium | 100 | 11 | 890 | 2
Grade 7 (3.7235, R52400) Titanium | 110 | 24 | 420 | 2
Annealed Grade 9 Titanium | 110 | 17 | 700 | 2
Cold Worked and Stress Relieved Grade 9 Titanium | 110 | 11 | 960 | 2
Transformed-Beta Condition Grade 9 Titanium | 110 | 14 | 710 | 2
UNS R56401 Titanium | 110 | 9.1 | 940 | 2
Titanium 6-7 (R56700) | 120 | 11 | 1020 | 2
Aged Titanium 6-6-2 | 120 | 6.7 | 1370 | 2
Annealed Titanium 6-6-2 | 120 | 9 | 1140 | 2
Titanium 6-5-0.5 (3.7155) | 100 | 6.7 | 1080 | 2
Titanium 6-2-4-2 (3.7145, R54620) | 110 | 8.6 | 950 | 2
Aged Titanium 4-4-2 | 110 | 10 | 1250 | 2
Annealed Titanium 4-4-2 | 110 | 10 | 1150 | 2
Solution Treated Titanium 15-3-3-3 | 100 | 8 | 1120 | 2
Solution Treated and Aged Titanium 15-3-3-3 | 100 | 5.7 | 1390 | 2
ASTM B817 Type I Grade 1 Class A Titanium | 100 | 8 | 900 | 2
ASTM B817 Type I Grade 1 Class B Titanium | 100 | 8 | 900 | 2
ASTM B817 Type I Grade 2 Class A Titanium | 100 | 8 | 900 | 2
ASTM B817 Type I Grade 2 Class B Titanium | 100 | 13 | 960 | 2
ASTM B817 Type II Grade 1 Class A Titanium | 100 | 3 | 900 | 2
ASTM B817 Type II Grade 1 Class B Titanium | 100 | 6 | 960 | 2
ASTM B817 Type II Grade 2 Class B Titanium | 100 | 13 | 960 | 2